## data_hardness
Identity | %x | VEC | CEC | AEN | REN | E_f | r_crs | r_cov | r_ion | H_f | NIP | RIP | Relative_mean_charge | Standard_dev_charge | Ionicity | T_m | iDOS | H_v | B | G | G/B | E | B/G | Poission_Ratio | Formation_Enthalpy | Fracture Toughness
HECN 1 | 0 | 7.6 | 37.2 | 3.9 | -1.2 | -0.6821095 | 1.176 | 2.5 | 0.896 | -0.5248 | -8.524334 | 13.36332 | 3.502035125 | 0.06109429 | 0.3023237 | 5860.6 | -14.43796 | 13.28119 | 196.4 | 111.5972 | 0.5682139 | 281.4783 | 1.759901 | 0.2611352 | -0.9792115 | 2.272214
| 0.1 | 7.7 | 37.2 | 3.949 | -1.249 | -0.5480789 | 1.173 | 2.495 | 0.893 | -0.67218 | -8.858412 | 13.74745 | 3.538229125 | 0.0831891 | 0.3229433 | 5484.59 | -10.59945 | 15.17056 | 200.2 | 120.3292 | 0.601045 | 300.7357 | 1.663769 | 0.2496372 | -1.27435 | 2.378904
| 0.2 | 7.8 | 37.2 | 3.998 | -1.298 | -0.4460185 | 1.17 | 2.49 | 0.89 | -0.81956 | -9.198337 | 14.13959 | 3.5750893 | 0.07376494 | 0.3437418 | 5108.58 | -7.33237 | 15.00204 | 199.5 | 119.4129 | 0.5985609 | 298.6516 | 1.670674 | 0.2504999 | -1.583274 | 2.362343
| 0.3 | 7.9 | 37.2 | 4.047 | -1.347 | -0.2912389 | 1.167 | 2.485 | 0.887 | -0.96694 | -9.537879 | 14.52795 | 3.61006925 | 0.07939481 | 0.3646646 | 4732.57 | -3.69572 | 17.99175 | 203.3 | 131.9882 | 0.649229 | 325.5192 | 1.540289 | 0.2331372 | -1.873382 | 2.504462
| 0.4 | 8 | 37.2 | 4.096 | -1.396 | 0.0029557 | 1.164 | 2.48 | 0.884 | -1.11432 | -9.916832 | 14.97167 | 3.6581428 | 0.08190609 | 0.3856583 | 4356.56 | 0 | 19.23331 | 205.2 | 137.2297 | 0.6687608 | 336.6443 | 1.495303 | 0.2265722 | -2.163912 | 2.561968
| 0.5 | 8.1 | 37.2 | 4.145 | -1.445 | 0.379018 | 1.161 | 2.475 | 0.881 | -1.2617 | -10.18683 | 15.25066 | 3.66428305 | 0.07843055 | 0.406671 | 3980.55 | 3.68472 | 21.44502 | 211.1 | 147.6126 | 0.6992545 | 359.1301 | 1.430095 | 0.2164613 | -2.429649 | 2.69029
| 0.6 | 8.2 | 37.2 | 4.194 | -1.494 | 0.715974 | 1.158 | 2.47 | 0.878 | -1.40908 | -10.48346 | 15.5614 | 3.675298225 | 0.0844603 | 0.4276525 | 3604.54 | 7.62615 | 20.01992 | 216.1 | 144.8895 | 0.6704743 | 355.2689 | 1.491481 | 0.2259996 | -2.673562 | 2.69377
| 0.7 | 8.3 | 37.2 | 4.243 | -1.543 | 0.7860907 | 1.155 | 2.465 | 0.875 | -1.55646 | -10.76185 | 15.83857 | 3.677786375 | 0.08225252 | 0.4485545 | 3228.53 | 9.59215 | 21.18028 | 215.3 | 148.639 | 0.6903807 | 362.4967 | 1.448476 | 0.2193864 | -2.902195 | 2.718992
| 0.8 | 8.4 | 37.2 | 4.292 | -1.592 | 1.0649411 | 1.152 | 2.46 | 0.872 | -1.70384 | -11.02881 | 16.10206 | 3.67497165 | 0.07264989 | 0.4693306 | 2852.52 | 13.88038 | 18.57814 | 218.7 | 140.7648 | 0.6436434 | 347.6968 | 1.553655 | 0.2350276 | -3.129752 | 2.664619
| 0.9 | 8.5 | 37.2 | 4.341 | -1.641 | 1.4044058 | 1.149 | 2.455 | 0.869 | -1.85122 | -11.28475 | 16.34816 | 3.667606725 | 0.06677457 | 0.4899366 | 2476.51 | 18.17825 | 19.85634 | 224.5 | 148.0176 | 0.659321 | 364.0452 | 1.516712 | 0.2297363 | -3.350288 | 2.763652
| 1 | 8.6 | 37.2 | 4.39 | -1.69 | 1.9080342 | 1.146 | 2.45 | 0.866 | -1.9986 | -11.58341 | 16.64452 | 3.66966545 | 0.06312613 | 0.5103307 | 2100.5 | 23.25238 | 18.73164 | 226.8 | 144.803 | 0.6384614 | 358.1809 | 1.566265 | 0.2367865 | -3.550791 | 2.744103
HECN 2 | 0 | 8 | 43.6 | 3.956 | -1.144 | 0.0008714 | 1.124 | 2.46 | 0.844 | -0.6522 | -8.774774 | 14.17667 | 3.67221795 | 0.05304151 | 0.2790489 | 6158.8 | 0 | 21.22852 | 250.6 | 164.6584 | 0.6570567 | 405.2236 | 1.521939 | 0.2304978 | -1.537551 | 3.074537
| 0.1 | 8.1 | 43.6 | 4.005 | -1.193 | 0.2355786 | 1.121 | 2.455 | 0.841 | -0.76744 | -9.094532 | 14.53814 | 3.700935825 | 0.07285163 | 0.2993959 | 5782.79 | 2.89007 | 20.95935 | 254.4 | 165.2634 | 0.6496203 | 407.5412 | 1.539361 | 0.233005 | -1.751674 | 3.10018
| 0.2 | 8.2 | 43.6 | 4.054 | -1.242 | 0.5289428 | 1.118 | 2.45 | 0.838 | -0.88268 | -9.392248 | 14.86333 | 3.7195713 | 0.07204257 | 0.3199854 | 5406.78 | 6.9623 | 21.45465 | 259.8 | 169.5593 | 0.652653 | 417.7877 | 1.532208 | 0.2319812 | -1.967633 | 3.169583
| 0.3 | 8.3 | 43.6 | 4.103 | -1.291 | 0.9182561 | 1.115 | 2.445 | 0.835 | -0.99792 | -9.694302 | 15.1897 | 3.737213675 | 0.08592898 | 0.3407617 | 5030.77 | 12.23896 | 22.8012 | 263.2 | 176.3397 | 0.6699836 | 432.4426 | 1.492574 | 0.2261635 | -2.171272 | 3.250024
| 0.4 | 8.4 | 43.6 | 4.152 | -1.34 | 1.1501275 | 1.112 | 2.44 | 0.832 | -1.11316 | -9.953812 | 15.44809 | 3.737472675 | 0.07911142 | 0.3616701 | 4654.76 | 15.70623 | 22.22983 | 266.5 | 175.5561 | 0.6587472 | 431.8432 | 1.518033 | 0.2299292 | -2.37132 | 3.258988
| 0.5 | 8.5 | 43.6 | 4.201 | -1.389 | 1.3738983 | 1.109 | 2.435 | 0.829 | -1.2284 | -10.21943 | 15.71432 | 3.73784595 | 0.06939504 | 0.3826568 | 4278.75 | 19.56956 | 20.3367 | 268 | 168.554 | 0.6289329 | 418.0254 | 1.589995 | 0.240034 | -2.559522 | 3.199365
| 0.6 | 8.6 | 43.6 | 4.25 | -1.438 | 1.4872383 | 1.106 | 2.43 | 0.826 | -1.34364 | -10.47026 | 15.95413 | 3.731152625 | 0.08206492 | 0.40367 | 3902.74 | 22.26365 | 20.74758 | 274 | 172.7701 | 0.6305479 | 428.2911 | 1.585922 | 0.2394823 | -2.730116 | 3.271519
| 0.7 | 8.7 | 43.6 | 4.299 | -1.487 | 1.9855637 | 1.103 | 2.425 | 0.823 | -1.45888 | -10.71108 | 16.17481 | 3.71955785 | 0.06612264 | 0.4246589 | 3526.73 | 28.44365 | 19.20932 | 275.8 | 167.0292 | 0.605617 | 416.9224 | 1.651209 | 0.2480527 | -2.897076 | 3.223455
| 0.8 | 8.8 | 43.6 | 4.348 | -1.536 | 2.0419982 | 1.1 | 2.42 | 0.82 | -1.57412 | -11.00702 | 16.47514 | 3.722499075 | 0.07514646 | 0.4455751 | 3150.72 | 30.99664 | 18.13069 | 275.2 | 162.1219 | 0.5891059 | 406.5351 | 1.697488 | 0.2537942 | -3.054648 | 3.16904
| 0.9 | 8.9 | 43.6 | 4.397 | -1.585 | 2.1099983 | 1.097 | 2.415 | 0.817 | -1.68936 | -11.26176 | 16.71334 | 3.7126978 | 0.06346904 | 0.466372 | 2774.71 | 33.55113 | 16.85968 | 279.1 | 157.9664 | 0.5659851 | 398.6831 | 1.766831 | 0.2619234 | -3.216862 | 3.146439
| 1 | 9 | 43.6 | 4.446 | -1.634 | 2.713723 | 1.094 | 2.41 | 0.814 | -1.8046 | -11.49107 | 16.91425 | 3.69259555 | 0.05716231 | 0.4870049 | 2398.7 | 39.55574 | 15.03616 | 282.2 | 150.6362 | 0.5337922 | 383.646 | 1.873388 | 0.2734195 | -3.367591 | 3.085901
HECN 3 | 0 | 8.4 | 47.2 | 4.004 | -1.096 | 1.1040144 | 1.103 | 2.448 | 0.823 | -0.7162 | -8.74128 | 14.31358 | 3.688771875 | 0.05381637 | 0.259407 | 6346 | 18.2607 | 23.74666 | 282.5 | 188.688 | 0.6679221 | 462.9847 | 1.497181 | 0.2268527 | -1.551415 | 3.482775
| 0.1 | 8.5 | 47.2 | 4.053 | -1.145 | 1.3137784 | 1.1 | 2.443 | 0.82 | -0.80404 | -9.012393 | 14.59275 | 3.69599885 | 0.08254161 | 0.2794614 | 5969.99 | 22.04414 | 23.04512 | 279.7 | 184.6218 | 0.6600707 | 453.9792 | 1.514989 | 0.2294844 | -1.714725 | 3.425434
| 0.2 | 8.6 | 47.2 | 4.102 | -1.194 | 1.5199956 | 1.097 | 2.438 | 0.817 | -0.89188 | -9.286706 | 14.88411 | 3.7072025 | 0.08988648 | 0.2998138 | 5593.98 | 25.79105 | 19.98553 | 275.9 | 170.372 | 0.6175136 | 423.868 | 1.619397 | 0.2439483 | -1.871138 | 3.265701
| 0.3 | 8.7 | 47.2 | 4.151 | -1.243 | 1.6595369 | 1.094 | 2.433 | 0.814 | -0.97972 | -9.533424 | 15.12297 | 3.70374205 | 0.07398177 | 0.3204077 | 5217.97 | 29.04807 | 19.66138 | 276.9 | 169.4069 | 0.6117983 | 422.1339 | 1.634526 | 0.2459168 | -2.023596 | 3.259983
| 0.4 | 8.8 | 47.2 | 4.2 | -1.292 | 1.6995682 | 1.091 | 2.428 | 0.811 | -1.06756 | -9.814621 | 15.41544 | 3.71202445 | 0.08899109 | 0.3411873 | 4841.96 | 30.52877 | 19.36395 | 275.7 | 167.6503 | 0.6080895 | 418.186 | 1.644495 | 0.2471974 | -2.167092 | 3.23319
| 0.5 | 8.9 | 47.2 | 4.249 | -1.341 | 1.9462338 | 1.088 | 2.423 | 0.808 | -1.1554 | -10.03788 | 15.61504 | 3.6974323 | 0.07905783 | 0.3620978 | 4465.95 | 34.81926 | 19.42021 | 276.4 | 168.1745 | 0.6084462 | 419.4522 | 1.643531 | 0.2470741 | -2.315343 | 3.23986
| 0.6 | 9 | 47.2 | 4.298 | -1.39 | 2.1342392 | 1.085 | 2.418 | 0.805 | -1.24324 | -10.29068 | 15.86178 | 3.692754675 | 0.07914932 | 0.3830856 | 4089.94 | 38.33611 | 18.40181 | 280.3 | 165.3153 | 0.5897799 | 414.4649 | 1.695548 | 0.2535587 | -2.451605 | 3.231162
| 0.7 | 9.1 | 47.2 | 4.347 | -1.439 | 2.3741846 | 1.082 | 2.413 | 0.802 | -1.33108 | -10.57191 | 16.14542 | 3.694568775 | 0.08237197 | 0.4040987 | 3713.93 | 42.58607 | 17.23249 | 283.2 | 161.2091 | 0.569241 | 406.4958 | 1.756725 | 0.2607722 | -2.583075 | 3.20377
| 0.8 | 9.2 | 47.2 | 4.396 | -1.488 | 2.4392966 | 1.079 | 2.408 | 0.799 | -1.41892 | -10.83287 | 16.39555 | 3.68748885 | 0.08089447 | 0.4250867 | 3337.92 | 45.41985 | 15.66618 | 285.8 | 154.9159 | 0.5420429 | 393.6267 | 1.844873 | 0.2704533 | -2.709821 | 3.151591
| 0.9 | 9.3 | 47.2 | 4.445 | -1.537 | 2.7598599 | 1.076 | 2.403 | 0.796 | -1.50676 | -11.04395 | 16.57075 | 3.664881575 | 0.08724272 | 0.4460009 | 2961.91 | 50.42768 | 13.48179 | 286.2 | 144.445 | 0.5046996 | 370.932 | 1.981377 | 0.2839902 | -2.829969 | 3.042467
| 1 | 9.4 | 47.2 | 4.494 | -1.586 | 3.0298615 | 1.073 | 2.398 | 0.793 | -1.5946 | -11.29195 | 16.79519 | 3.6512985 | 0.07652354 | 0.4667948 | 2585.9 | 54.22226 | 11.59457 | 289.3 | 135.7465 | 0.4692241 | 352.1591 | 2.131178 | 0.29712 | -2.947192 | 2.962395
HECN 4 | 0 | 8.6 | 53.6 | 4.156 | -0.944 | 1.3486064 | 1.095 | 2.444 | 0.815 | -0.5594 | -8.547578 | 14.07741 | 3.62005735 | 0.09549153 | 0.1997123 | 6535 | 25.68211 | 21.98922 | 300.3 | 189.0675 | 0.6295953 | 468.8146 | 1.588322 | 0.2398077 | -1.2656 | 3.581935
| 0.1 | 8.7 | 53.6 | 4.205 | -0.993 | 1.555546 | 1.092 | 2.439 | 0.812 | -0.6375 | -8.839895 | 14.39707 | 3.638833375 | 0.09900866 | 0.2184782 | 6158.99 | 29.65126 | 20.95347 | 281 | 176.5667 | 0.6283512 | 437.9676 | 1.591467 | 0.2402328 | -1.420233 | 3.347465
| 0.2 | 8.8 | 53.6 | 4.254 | -1.042 | 1.7897041 | 1.089 | 2.434 | 0.809 | -0.7156 | -9.106495 | 14.67164 | 3.645279925 | 0.1235785 | 0.2377197 | 5782.98 | 33.53315 | 20.78291 | 285.9 | 177.8876 | 0.6222022 | 441.9931 | 1.607195 | 0.2423382 | -1.567461 | 3.386402
| 0.3 | 8.9 | 53.6 | 4.303 | -1.091 | 1.7939956 | 1.086 | 2.429 | 0.806 | -0.7937 | -9.384841 | 14.96653 | 3.656383275 | 0.1033256 | 0.2573796 | 5406.97 | 35.33909 | 19.26856 | 274.9 | 166.9188 | 0.6071982 | 416.4642 | 1.646909 | 0.2475056 | -1.701482 | 3.215274
| 0.4 | 9 | 53.6 | 4.352 | -1.14 | 2.0782741 | 1.083 | 2.424 | 0.803 | -0.8718 | -9.654596 | 15.24869 | 3.66451785 | 0.1232389 | 0.2774004 | 5030.96 | 40.11339 | 17.57579 | 266.8 | 156.4161 | 0.5862672 | 392.5376 | 1.705707 | 0.2547866 | -1.823489 | 3.064901
| 0.5 | 9.1 | 53.6 | 4.401 | -1.189 | 2.1863352 | 1.08 | 2.419 | 0.8 | -0.9499 | -9.878298 | 15.45154 | 3.6506324 | 0.09032894 | 0.297725 | 4654.95 | 42.6237 | 17.6496 | 280.5 | 162.0562 | 0.5777404 | 407.6611 | 1.730881 | 0.2577771 | -1.954197 | 3.194949
| 0.6 | 9.2 | 53.6 | 4.45 | -1.238 | 2.438066 | 1.077 | 2.414 | 0.797 | -1.028 | -10.10842 | 15.65931 | 3.638928425 | 0.09993241 | 0.3182969 | 4278.94 | 47.06257 | 14.95224 | 279.6 | 149.3122 | 0.5340206 | 380.2495 | 1.872587 | 0.2733372 | -2.075108 | 3.059782
| 0.7 | 9.3 | 53.6 | 4.499 | -1.287 | 2.5041111 | 1.074 | 2.409 | 0.794 | -1.1061 | -10.39208 | 15.94768 | 3.64445985 | 0.1119439 | 0.33906 | 3902.93 | 49.56603 | 12.34503 | 296 | 141.8293 | 0.4791529 | 366.8891 | 2.087017 | 0.2934183 | -2.199952 | 3.065286
| 0.8 | 9.4 | 53.6 | 4.548 | -1.336 | 2.7236121 | 1.071 | 2.404 | 0.791 | -1.1842 | -10.63318 | 16.16822 | 3.631451 | 0.1220268 | 0.3599596 | 3526.92 | 53.90798 | 10.12453 | 301.6 | 131.3748 | 0.4355927 | 344.1539 | 2.295723 | 0.3098177 | -2.314849 | 2.975496
| 0.9 | 9.5 | 53.6 | 4.597 | -1.385 | 2.8742568 | 1.068 | 2.399 | 0.788 | -1.2623 | -10.81384 | 16.30072 | 3.5990084 | 0.1040259 | 0.380942 | 3150.91 | 57.44689 | 7.087002 | 309 | 114.9184 | 0.3719041 | 306.7304 | 2.688865 | 0.3345575 | -2.410573 | 2.813735
| 1 | 9.6 | 53.6 | 4.646 | -1.434 | 3.1428943 | 1.065 | 2.394 | 0.785 | -1.3404 | -11.03076 | 16.48273 | 3.576670425 | 0.1547353 | 0.4019548 | 2774.9 | 61.70583 | 6.505934 | 312.6 | 111.9595 | 0.3581558 | 300.0562 | 2.792081 | 0.3400212 | -2.520997 | 2.790687
HECN 5 | 0 | 8.8 | 47.2 | 4.288 | -0.812 | 1.5884033 | 1.085 | 2.412 | 0.805 | -0.4024 | -7.982058 | 13.22984 | 3.39392645 | 0.09695831 | 0.1519672 | 6456.2 | 34.66564 | 20.82375 | 259.8 | 167.0527 | 0.6430051 | 412.7017 | 1.555198 | 0.235244 | -0.9730548 | 3.125341
| 0.1 | 8.9 | 47.2 | 4.337 | -0.861 | 1.7082033 | 1.082 | 2.407 | 0.802 | -0.47852 | -8.290482 | 13.58494 | 3.42415835 | 0.1345739 | 0.1691701 | 6080.19 | 37.45943 | 19.05766 | 271.3 | 164.5636 | 0.6065742 | 410.659 | 1.648603 | 0.2477215 | -1.125093 | 3.16763
| 0.2 | 9 | 47.2 | 4.386 | -0.91 | 1.9278248 | 1.079 | 2.402 | 0.799 | -0.55464 | -8.519557 | 13.80363 | 3.419168975 | 0.1375392 | 0.1870007 | 5704.18 | 42.02413 | 17.99785 | 266.8 | 158.2363 | 0.5930896 | 396.3516 | 1.686086 | 0.2524041 | -1.266816 | 3.079608
| 0.3 | 9.1 | 47.2 | 4.435 | -0.959 | 2.0872345 | 1.076 | 2.397 | 0.796 | -0.63076 | -8.811129 | 14.12785 | 3.43986075 | 0.1358628 | 0.205403 | 5328.17 | 45.00195 | 17.33808 | 270.2 | 156.7012 | 0.5799451 | 393.9475 | 1.724301 | 0.2570025 | -1.403322 | 3.082861
| 0.4 | 9.2 | 47.2 | 4.484 | -1.008 | 2.1817912 | 1.073 | 2.392 | 0.793 | -0.70688 | -9.042689 | 14.34699 | 3.435373975 | 0.1265895 | 0.2243206 | 4952.16 | 47.21424 | 13.45119 | 286.2 | 144.2921 | 0.5041654 | 370.5959 | 1.983476 | 0.284186 | -1.538543 | 3.041203
| 0.5 | 9.3 | 47.2 | 4.533 | -1.057 | 2.2985414 | 1.07 | 2.387 | 0.79 | -0.783 | -9.304218 | 14.61428 | 3.441313925 | 0.123235 | 0.2436963 | 4576.15 | 51.71545 | 12.32953 | 286.3 | 138.6337 | 0.4842253 | 358.1007 | 2.065154 | 0.2915353 | -1.658947 | 2.98055
| 0.6 | 9.4 | 47.2 | 4.582 | -1.106 | 2.4357547 | 1.067 | 2.382 | 0.787 | -0.85912 | -9.544986 | 14.84821 | 3.43735305 | 0.1336031 | 0.2634727 | 4200.14 | 54.08137 | 9.727008 | 292.6 | 126.5114 | 0.4323696 | 331.7248 | 2.312836 | 0.3110476 | -1.779326 | 2.876915
| 0.7 | 9.5 | 47.2 | 4.631 | -1.155 | 2.5634395 | 1.064 | 2.377 | 0.784 | -0.93524 | -9.786687 | 15.0796 | 3.43321775 | 0.1458415 | 0.2835926 | 3824.13 | 58.04855 | 9.728921 | 290.7 | 125.9739 | 0.4333467 | 330.2215 | 2.307621 | 0.3106745 | -1.90018 | 2.858028
| 0.8 | 9.6 | 47.2 | 4.68 | -1.204 | 2.7331289 | 1.061 | 2.372 | 0.781 | -1.01136 | -10.00215 | 15.27453 | 3.419672375 | 0.1335033 | 0.3039989 | 3448.12 | 61.97608 | 8.458023 | 299.8 | 121.1087 | 0.403965 | 320.2084 | 2.475462 | 0.3219878 | -2.00985 | 2.843704
| 0.9 | 9.7 | 47.2 | 4.729 | -1.253 | 2.8980064 | 1.058 | 2.367 | 0.778 | -1.08748 | -10.2233 | 15.47566 | 3.407867525 | 0.1432788 | 0.3246352 | 3072.11 | 66.1437 | 8.663735 | 286.3 | 118.642 | 0.4143976 | 312.7281 | 2.413142 | 0.3179485 | -2.134217 | 2.747964
| 1 | 9.8 | 47.2 | 4.778 | -1.302 | 3.0292615 | 1.055 | 2.362 | 0.775 | -1.1636 | -10.44896 | 15.67728 | 3.396429125 | 0.1337971 | 0.3454459 | 2696.1 | 68.23257 | 7.113791 | 302.6 | 113.4975 | 0.3750742 | 302.6532 | 2.666139 | 0.333304 | -2.247633 | 2.760206